## Article Substance Details
Supplier Name: | Texas Instruments Inc. DUNS #00-732-1904
Contact Info: | ti.com/support
Report Type: | Product Level Disclosure
Date of Report: | 04/19/2024
BOM Name: | TPSM84A21MOJR
Mass (g)*: | 0.74306045246
Unique Parts Count: | 19
Special Note: | Please note that there may be some parts with incomplete or partial information that have been excluded from the report.
Number of Excluded Parts: | 1
EU RoHS Rule Status: | Passed with Exemption
EU RoHS Exemptions: | R2-7c1
EU RoHS Exceptions Count: | 1
EU RoHS-2 New Substances Rule Status: | Passed
EU RoHS-2 New Substances Exceptions Count: | 2
REACH SVHC Rule Status: | Passed
REACH SVHC Exceptions Count: | 1
# | Substance Name | CAS Number | Mass (g) | Concentration (ppm)
1 | Nickel | 7440-02-0 | 0.0337017 | 45355.27
2 | Carbon black | 1333-86-4 | 0.002077004904 | 2795.203
3 | Iron | 7439-89-6 | 0.070538593 | 94929.82
4 | Phosphorus | 7723-14-0 | 1.739e-06 | 2.34
5 | Silicon dioxide | 7631-86-9 | 0.05799336388 | 78046.63
6 | Silicon | 7440-21-3 | 0.013992026 | 18830.27
7 | Silica, vitreous | 60676-86-0 | 0.265207869 | 356912.9
8 | Tin | 7440-31-5 | 0.008403864029 | 11309.8
9 | Zinc | 7440-66-6 | 1.1591e-05 | 15.599
10 | Copper | 7440-50-8 | 0.06585143 | 88621.90625
11 | Gold | 7440-57-5 | 8.58e-07 | 1.155
12 | Palladium | 7440-05-3 | 4.849999e-06 | 6.527
13 | Silver | 7440-22-4 | 0.006989022988 | 9405.726
14 | 2,2'-((3,3',5,5'-tetramethyl-(1,1'-biphenyl)-4,4'-diyl)-bis(oxymethylene))-bis-oxirane | 85954-11-6 | 0.001032437 | 1389.439
15 | Tris(methylphenyl) phosphate | 1330-78-5 | 5.1622e-05 | 69.472
16 | Chromium | 7440-47-3 | 0.004400163645 | 5921.677
17 | reaction product: bisphenol-A-(epichlorhydrin); epoxy resin | 25068-38-6 | 0.008805116489 | 11849.8
18 | Polyurethane ester foam | 9009-54-5 | 0.001676 | 2255.537
19 | Barium oxide, obtained by calcining witherite | 1304-28-5 | 0.0624224 | 84007.16
20 | Titanium dioxide | 13463-67-7 | 0.0312412 | 42043.95
21 | Borosilicate Glass |  | 0.00072658 | 977.821
22 | Barium titanium trioxide | 12047-27-7 | 0.04086 | 54988.8
23 | Dibismuth trioxide | 1304-76-3 | 3.486022e-06 | 4.691
24 | Aluminium oxide | 1344-28-1 | 0.000733306149 | 986.873
25 | Magnesium oxide | 1309-48-4 | 7.631052e-06 | 10.27
26 | Copper oxide | 1317-38-0 | 1.583177e-06 | 2.131
27 | Lead(2+) silicate | 10099-76-0 | 1.7895611e-05 | 24.084
28 | Glass, oxide, chemicals | 65997-17-3 | 8.386874e-06 | 11.287
29 | Ruthenium oxide (RuO2) | 12036-10-1 | 5.485371e-06 | 7.382
30 | Dichromium trioxide | 1308-38-9 | 1e-07 | 0.135
31 | Amines, tallow alkyl, ethoxylated | 61791-26-2 | 0.000234 | 314.914
32 | Carboxylic acids, di-, C4-11 | 68937-72-4 | 0.000165 | 222.055
33 | P-menth-1-en-8-ol | 98-55-5 | 0.00021 | 282.615
34 | Phenol, polymer with formaldehyde | 9003-35-4 | 0.011040834 | 14858.59
35 | Proprietary Substances |  | 0.06218788 | 83691.55
*Mass
The summary mass is a rounded value and will be within approximately +/- 10% of the detailed mass value.
Important Information/Disclaimer
TI bases its material content information on information provided by third-party suppliers and has taken, and continues to take, reasonably diligent steps to provide any required or available information. TI may not have conducted destructive testing or chemical analysis on incoming materials and chemicals.
TI and TI suppliers may consider certain information to be proprietary, and thus certain information may not be available for release by TI. The material content information is provided by TI "as is.
For additional information, please contact TI customer support.
Signature: (click here for a fuller statement with a signed certificate)
Name/Title: Hubie Payne, Vice President, Worldwide SC Quality
For further environmental statements, please go to www.ti.com/ecoinfo
RoHS Compliant: Means TI semiconductor products that are compliant with the current RoHS requirement that the maximum concentration values of the ten substances listed in RoHS Annex II do not exceed 0.1 % by weight in homogeneous materials.
Where designed to be soldered at high temperatures, Tl semiconductor products labeled as "RoHS Compliant" are suitable for use in specified lead-free processes. Tl may also reference these types of semiconductor products as "Pb-Free". These Tl semiconductor products are also fully compliant with GADSL and the IEC 62474 database for electronic requirements.
RoHS Exempt: Means TI semiconductor products that contain lead (Pb) above the RoHS Annex II threshold, but that fall within one of the specific RoHS exemptions noted above or documented in http://www.ti.com/lit/pdf/szzq088

## Homogeneous Substance Details
Supplier Name: | Texas Instruments Inc. DUNS #00-732-1904
Contact Info: | ti.com/support
Report Type: | Product Homogeneous Disclosure
Date of Report: | 04/19/2024
BOM Name: | TPSM84A21MOJR
Mass (g)*: | 0.74306045246
Unique Parts Count: | 19
Special Note: | Please note that there may be some parts with incomplete or partial information that have been excluded from the report.
Number of Excluded Parts: | 1
EU RoHS Rule Status: | Passed with Exemption
EU RoHS Exemptions: | R2-7c1
EU RoHS Exceptions Count: | 1
EU RoHS-2 New Substances Rule Status: | Passed
EU RoHS-2 New Substances Exceptions Count: | 2
REACH SVHC Rule Status: | Passed
REACH SVHC Exceptions Count: | 1
# | Ref. Designator | Part Mass | UOM | Subpart Name | Subpart Mass | UOM | Level | Substance Group Name | Substance Name | CAS Number | Mass | UOM | Concentration (ppm)
1 | U1 | 31.921334 | mg | Copper Post | 0.347563 | mg | Supplier | Copper and Copper Compounds | Copper | 7440-50-8 | 0.306254 | mg | 881146.75
[7 empty] | Supplier | Tin and Tin Compounds | Tin | 7440-31-5 | 0.039222 | mg | 112848.6
[7 empty] | Supplier | Silver and Silver Compounds | Silver | 7440-22-4 | 0.002087 | mg | 6004.667
|  |  |  | Lead Frame | 11.591 | mg | Supplier | Copper and Copper Compounds | Copper | 7440-50-8 | 11.311077 | mg | 975850
[7 empty] | Supplier | Iron and Iron Compounds | Iron | 7439-89-6 | 0.266593 | mg | 23000
[7 empty] | Supplier | Phosphor and Phosphorus based Chemicals | Phosphorus | 7723-14-0 | 0.001739 | mg | 150.03
[7 empty] | Supplier | Zinc and Zirconium Compounds | Zinc | 7440-66-6 | 0.011591 | mg | 1000
|  |  |  | Lead Frame Plating | 0.11 | mg | Supplier | Nickel / Nickel Compounds | Nickel | 7440-02-0 | 0.104632 | mg | 951200
[7 empty] | Supplier | Gold and Gold Compounds | Gold | 7440-57-5 | 0.000858 | mg | 7800
[7 empty] | Supplier | Palladium and Palladium Compounds | Palladium | 7440-05-3 | 0.00451 | mg | 41000
|  |  |  | Mold Compound | 10.324367 | mg | Supplier | Silicon and Silicon Compounds | Silica, vitreous | 60676-86-0 | 7.588409 | mg | 734999.9375
[7 empty] | Supplier | Silicon and Silicon Compounds | Silicon dioxide | 7631-86-9 | 1.548655 | mg | 150000
[7 empty] | Supplier | Carbon and Carbon-based Chemicals | Carbon black | 1333-86-4 | 0.051622 | mg | 5000.016
[7 empty] | Supplier | REACH Annex XVII Entry 75_Annex II to Regulation (EC) No 1223/2009 | Tris(methylphenyl) phosphate | 1330-78-5 | 0.051622 | mg | 5000.016
[7 empty] | Supplier | Silicon and Silicon Compounds | Silicon | 7440-21-3 | 0.051622 | mg | 5000.016
[7 empty] | Supplier | REACH Annex XVII Entry 3 | 2,2'-((3,3',5,5'-tetramethyl-(1,1'-biphenyl)-4,4'-diyl)-bis(oxymethylene))-bis-oxirane | 85954-11-6 | 1.032437 | mg | 100000
|  |  |  | Semiconductor Device | 9.548404 | mg | Supplier | Silicon and Silicon Compounds | Silicon | 7440-21-3 | 9.548404 | mg | 1000000
2 | L1-2 | 133.1 | mg | Terminal-Sn | 0.586 | mg | Supplier | Tin and Tin Compounds | Tin | 7440-31-5 | 0.586 | mg | 1000000
|  |  |  | Terminal-Ni | 2.344 | mg | Supplier | Nickel / Nickel Compounds | Nickel | 7440-02-0 | 2.344 | mg | 1000000
|  |  |  | Terminal-Cu | 2.93 | mg | Supplier | Copper and Copper Compounds | Copper | 7440-50-8 | 2.93 | mg | 1000000
|  |  |  | Conductive Paste | 8.38 | mg | Supplier | Other Substances | Polyurethane ester foam | 9009-54-5 | 1.676 | mg | 200000
[7 empty] | Supplier | Silver and Silver Compounds | Silver | 7440-22-4 | 6.704 | mg | 800000
|  |  |  | Wire | 31.02 | mg | Supplier | Proprietary Materials and Substances | NHCOO)n | Blank | 1.2408 | mg | 40000
[7 empty] | Supplier | Copper and Copper Compounds | Copper | 7440-50-8 | 29.7792 | mg | 960000
|  |  |  | Core | 87.84 | mg | Supplier | Chlorine-based Chemicals | reaction product: bisphenol-A-(epichlorhydrin); epoxy resin | 25068-38-6 | 8.784 | mg | 100000
[7 empty] | Supplier | Chromium and Chromium Compounds | Chromium | 7440-47-3 | 4.392 | mg | 50000
[7 empty] | Supplier | Silicon and Silicon Compounds | Silicon | 7440-21-3 | 4.392 | mg | 50000
[7 empty] | Supplier | Iron and Iron Compounds | Iron | 7439-89-6 | 70.272 | mg | 800000
3 | C17 | 0.33 | mg | Ceramic element-Ceramics | 0.22 | mg | Supplier | Barium and Barium Compounds | Barium oxide, obtained by calcining witherite | 1304-28-5 | 0.132 | mg | 600000
[7 empty] | Supplier | Titanium and Titanium Compounds | Titanium dioxide | 13463-67-7 | 0.066 | mg | 300000
[7 empty] | Supplier | Proprietary Materials and Substances | Misc | Blank | 0.022 | mg | 100000
|  |  |  | Outer electrode-Copper alloys | 0.0684 | mg | Supplier | Copper and Copper Compounds | Copper | 7440-50-8 | 0.0684 | mg | 1000000
|  |  |  | Outer electrode-Glass | 0.0076 | mg | Supplier | Other Substances | Borosilicate Glass |  | 0.00152 | mg | 200000
[7 empty] | Supplier | Silicon and Silicon Compounds | Silicon dioxide | 7631-86-9 | 0.00608 | mg | 800000
|  |  |  | Nickel Plating Layer-Nickel plating | 0.007 | mg | Supplier | Nickel / Nickel Compounds | Nickel | 7440-02-0 | 0.007 | mg | 1000000
|  |  |  | Inner electrode-Nickel and Nickel alloys | 0.008 | mg | Supplier | Nickel / Nickel Compounds | Nickel | 7440-02-0 | 0.008 | mg | 1000000
|  |  |  | Tin Plating Layer-Tin plating | 0.019 | mg | Supplier | Tin and Tin Compounds | Tin | 7440-31-5 | 0.019 | mg | 1000000
4 | C5,C7 | 0.6 | mg | Dielectric | 0.36 | mg | Supplier | Barium and Barium Compounds | Barium oxide, obtained by calcining witherite | 1304-28-5 | 0.22 | mg | 611111.125
[7 empty] | Supplier | Titanium and Titanium Compounds | Titanium dioxide | 13463-67-7 | 0.12 | mg | 333333.3
[7 empty] | Supplier | Proprietary Materials and Substances | Other | Blank | 0.02 | mg | 55555.55
|  |  |  | Inner Electrode | 0.06 | mg | Supplier | Nickel / Nickel Compounds | Nickel | 7440-02-0 | 0.06 | mg | 1000000
|  |  |  | Terminal Electrode | 0.14 | mg | Supplier | Copper and Copper Compounds | Copper | 7440-50-8 | 0.14 | mg | 1000000
|  |  |  | Electro-plating | 0.04 | mg | Supplier | Nickel / Nickel Compounds | Nickel | 7440-02-0 | 0.02 | mg | 500000
[7 empty] | Supplier | Tin and Tin Compounds | Tin | 7440-31-5 | 0.02 | mg | 500000
5 | C4 | 1.25 | mg | Dielectric | 0.67 | mg | Supplier | Barium and Barium Compounds | Barium titanium trioxide | 12047-27-7 | 0.65 | mg | 970149.25
[7 empty] | Supplier | Proprietary Materials and Substances | Other | Blank | 0.02 | mg | 29850.75
|  |  |  | Inner Electrode | 0.12 | mg | Supplier | Nickel / Nickel Compounds | Nickel | 7440-02-0 | 0.12 | mg | 1000000
|  |  |  | Terminal Electrode | 0.4 | mg | Supplier | Copper and Copper Compounds | Copper | 7440-50-8 | 0.4 | mg | 1000000
|  |  |  | Electro-plating | 0.06 | mg | Supplier | Nickel / Nickel Compounds | Nickel | 7440-02-0 | 0.03 | mg | 500000
[7 empty] | Supplier | Tin and Tin Compounds | Tin | 7440-31-5 | 0.03 | mg | 500000
6 | C16 | 0.3 | mg | Dielectric | 0.18 | mg | Supplier | Barium and Barium Compounds | Barium oxide, obtained by calcining witherite | 1304-28-5 | 0.11 | mg | 611111.125
[7 empty] | Supplier | Titanium and Titanium Compounds | Titanium dioxide | 13463-67-7 | 0.06 | mg | 333333.3
[7 empty] | Supplier | Proprietary Materials and Substances | Other | Blank | 0.01 | mg | 55555.55
|  |  |  | Inner Electrode | 0.03 | mg | Supplier | Nickel / Nickel Compounds | Nickel | 7440-02-0 | 0.03 | mg | 1000000
|  |  |  | Terminal Electrode | 0.07 | mg | Supplier | Copper and Copper Compounds | Copper | 7440-50-8 | 0.07 | mg | 1000000
|  |  |  | Electro-plating | 0.02 | mg | Supplier | Nickel / Nickel Compounds | Nickel | 7440-02-0 | 0.01 | mg | 500000
[7 empty] | Supplier | Tin and Tin Compounds | Tin | 7440-31-5 | 0.01 | mg | 500000
7 | C8 | 1.25 | mg | Dielectric | 0.37 | mg | Supplier | Barium and Barium Compounds | Barium oxide, obtained by calcining witherite | 1304-28-5 | 0.23 | mg | 621621.625
[7 empty] | Supplier | Titanium and Titanium Compounds | Titanium dioxide | 13463-67-7 | 0.13 | mg | 351351.3
[7 empty] | Supplier | Proprietary Materials and Substances | Other | Blank | 0.01 | mg | 27027.03
|  |  |  | Inner Electrode | 0.42 | mg | Supplier | Nickel / Nickel Compounds | Nickel | 7440-02-0 | 0.42 | mg | 1000000
|  |  |  | Terminal Electrode | 0.4 | mg | Supplier | Copper and Copper Compounds | Copper | 7440-50-8 | 0.4 | mg | 1000000
|  |  |  | Electro-plating | 0.06 | mg | Supplier | Nickel / Nickel Compounds | Nickel | 7440-02-0 | 0.03 | mg | 500000
[7 empty] | Supplier | Tin and Tin Compounds | Tin | 7440-31-5 | 0.03 | mg | 500000
8 | C6 | 51.9 | mg | Dielectric | 41.1 | mg | Supplier | Barium and Barium Compounds | Barium titanium trioxide | 12047-27-7 | 40.21 | mg | 978345.5
[7 empty] | Supplier | Proprietary Materials and Substances | Other | Blank | 0.89 | mg | 21654.5
|  |  |  | Inner Electrode | 7.2 | mg | Supplier | Nickel / Nickel Compounds | Nickel | 7440-02-0 | 7.2 | mg | 1000000
|  |  |  | Terminal Electrode | 3.09 | mg | Supplier | Copper and Copper Compounds | Copper | 7440-50-8 | 3.09 | mg | 1000000
|  |  |  | Electro-plating | 0.51 | mg | Supplier | Nickel / Nickel Compounds | Nickel | 7440-02-0 | 0.26 | mg | 509803.9375
[7 empty] | Supplier | Tin and Tin Compounds | Tin | 7440-31-5 | 0.25 | mg | 490196.0625
9 | C1-2 | 34 | mg | Ceramic element-Ceramics | 23.808 | mg | Supplier | Barium and Barium Compounds | Barium oxide, obtained by calcining witherite | 1304-28-5 | 14.2848 | mg | 600000
[7 empty] | Supplier | Titanium and Titanium Compounds | Titanium dioxide | 13463-67-7 | 7.1424 | mg | 300000
[7 empty] | Supplier | Proprietary Materials and Substances | Misc | Blank | 2.3808 | mg | 100000
|  |  |  | Outer electrode-Copper alloys | 3.8178 | mg | Supplier | Copper and Copper Compounds | Copper | 7440-50-8 | 3.8178 | mg | 1000000
|  |  |  | Outer electrode-Glass | 0.4242 | mg | Supplier | Other Substances | Borosilicate Glass |  | 0.4242 | mg | 1000000
|  |  |  | Nickel Plating Layer-Nickel plating | 0.168 | mg | Supplier | Nickel / Nickel Compounds | Nickel | 7440-02-0 | 0.168 | mg | 1000000
|  |  |  | Inner electrode-Nickel and Nickel alloys | 5.32 | mg | Supplier | Nickel / Nickel Compounds | Nickel | 7440-02-0 | 5.32 | mg | 1000000
|  |  |  | Tin Plating Layer-Tin plating | 0.462 | mg | Supplier | Tin and Tin Compounds | Tin | 7440-31-5 | 0.462 | mg | 1000000
10 | C3 | 9.1 | mg | Ceramic element-Ceramics | 6.278 | mg | Supplier | Barium and Barium Compounds | Barium oxide, obtained by calcining witherite | 1304-28-5 | 3.7668 | mg | 600000
[7 empty] | Supplier | Titanium and Titanium Compounds | Titanium dioxide | 13463-67-7 | 1.8834 | mg | 300000
[7 empty] | Supplier | Proprietary Materials and Substances | Misc | Blank | 0.6278 | mg | 100000
|  |  |  | Outer electrode_Copper alloys | 1.4346 | mg | Supplier | Copper and Copper Compounds | Copper | 7440-50-8 | 1.4346 | mg | 1000000
|  |  |  | Outer electrode_Glass | 0.1594 | mg | Supplier | Other Substances | Borosilicate Glass |  | 0.03188 | mg | 200000
[7 empty] | Supplier | Silicon and Silicon Compounds | Silicon dioxide | 7631-86-9 | 0.12752 | mg | 800000
|  |  |  | Nickel Plating Layer_Nickel plating | 0.064 | mg | Supplier | Nickel / Nickel Compounds | Nickel | 7440-02-0 | 0.064 | mg | 1000000
|  |  |  | Inner electrode_Nickel and Nickel alloys | 0.989 | mg | Supplier | Nickel / Nickel Compounds | Nickel | 7440-02-0 | 0.989 | mg | 1000000
|  |  |  | Tin Plating Layer_Tin plating | 0.175 | mg | Supplier | Tin and Tin Compounds | Tin | 7440-31-5 | 0.175 | mg | 1000000
11 | C9 | 9.1 | mg | Ceramic element-Ceramics | 6.278 | mg | Supplier | Barium and Barium Compounds | Barium oxide, obtained by calcining witherite | 1304-28-5 | 3.7668 | mg | 600000
[7 empty] | Supplier | Titanium and Titanium Compounds | Titanium dioxide | 13463-67-7 | 1.8834 | mg | 300000
[7 empty] | Supplier | Proprietary Materials and Substances | Misc | Blank | 0.6278 | mg | 100000
|  |  |  | Outer electrode-Copper alloys | 1.4346 | mg | Supplier | Copper and Copper Compounds | Copper | 7440-50-8 | 1.4346 | mg | 1000000
|  |  |  | Outer electrode-Glass | 0.1594 | mg | Supplier | Other Substances | Borosilicate Glass |  | 0.03188 | mg | 200000
[7 empty] | Supplier | Silicon and Silicon Compounds | Silicon dioxide | 7631-86-9 | 0.12752 | mg | 800000
|  |  |  | Nickel Plating Layer-Nickel plating | 0.064 | mg | Supplier | Nickel / Nickel Compounds | Nickel | 7440-02-0 | 0.064 | mg | 1000000
|  |  |  | Inner electrode-Nickel and Nickel alloys | 0.989 | mg | Supplier | Nickel / Nickel Compounds | Nickel | 7440-02-0 | 0.989 | mg | 1000000
|  |  |  | Tin Plating Layer-Tin plating | 0.175 | mg | Supplier | Tin and Tin Compounds | Tin | 7440-31-5 | 0.175 | mg | 1000000
12 | C10-14 | 95 | mg | Ceramic element-Ceramics | 66.52 | mg | Supplier | Barium and Barium Compounds | Barium oxide, obtained by calcining witherite | 1304-28-5 | 39.912 | mg | 600000
[7 empty] | Supplier | Titanium and Titanium Compounds | Titanium dioxide | 13463-67-7 | 19.956 | mg | 300000
[7 empty] | Supplier | Proprietary Materials and Substances | Misc | Blank | 6.652 | mg | 100000
|  |  |  | Outer electrode-Copper alloys | 10.6695 | mg | Supplier | Copper and Copper Compounds | Copper | 7440-50-8 | 10.6695 | mg | 1000000
|  |  |  | Outer electrode-Glass | 1.1855 | mg | Supplier | Other Substances | Borosilicate Glass |  | 0.2371 | mg | 200000
[7 empty] | Supplier | Silicon and Silicon Compounds | Silicon dioxide | 7631-86-9 | 0.9484 | mg | 800000
|  |  |  | Nickel Plating Layer-Nickel plating | 0.47 | mg | Supplier | Nickel / Nickel Compounds | Nickel | 7440-02-0 | 0.47 | mg | 1000000
|  |  |  | Inner electrode-Nickel and Nickel alloys | 14.865 | mg | Supplier | Nickel / Nickel Compounds | Nickel | 7440-02-0 | 14.865 | mg | 1000000
|  |  |  | Tin Plating Layer-Tin plating | 1.29 | mg | Supplier | Tin and Tin Compounds | Tin | 7440-31-5 | 1.29 | mg | 1000000
13 | R3,R4 | 0.28607878 | mg | Ceramic substrate | 0.1595501 | mg | Supplier | Aluminum and Aluminum Compounds | Aluminium oxide | 1344-28-1 | 0.1531681 | mg | 960000
[7 empty] | Supplier | Magnesium and Magnesium Compounds | Magnesium oxide | 1309-48-4 | 0.001595500854 | mg | 10000
[7 empty] | Supplier | Silicon and Silicon Compounds | Silicon dioxide | 7631-86-9 | 0.004786502562 | mg | 30000
|  |  |  | EP-QD-20 | 0.006796170012 | mg | Supplier | Chlorine-based Chemicals | reaction product: bisphenol-A-(epichlorhydrin); epoxy resin | 25068-38-6 | 0.005643247342 | mg | 830357
[7 empty] | Supplier | Silicon and Silicon Compounds | Silicon dioxide | 7631-86-9 | 0.00115292267 | mg | 169643
|  |  |  | Glass electrical contact | 0.00799549413 | mg | A | Lead/lead compounds | Lead(2+) silicate | 10099-76-0 | 0.005592808168 | mg | 699495
[7 empty] | Supplier | Other Substances | Ruthenium oxide (RuO2) | 12036-10-1 | 0.002402685964 | mg | 300505
|  |  |  | Glass enamel | 0.004197634418 | mg | Supplier | Other Substances | Glass, oxide, chemicals | 65997-17-3 | 0.004193436784 | mg | 999000
[7 empty] | Supplier | Proprietary Materials and Substances | Miscellaneous | system | 4.197634e-06 | mg | 1000
|  |  |  | Nickel chromium alloy | 0.02038851 | mg | Supplier | Chromium and Chromium Compounds | Chromium | 7440-47-3 | 0.004081677766 | mg | 200195
[7 empty] | Supplier | Nickel / Nickel Compounds | Nickel | 7440-02-0 | 0.01630683 | mg | 799805
|  |  |  | Nickel Plating | 0.0347804 | mg | Supplier | Proprietary Materials and Substances | Miscellaneous | system | 3.47804e-05 | mg | 1000
[7 empty] | Supplier | Nickel / Nickel Compounds | Nickel | 7440-02-0 | 0.03474561907 | mg | 999000
|  |  |  | Silver electrical contact | 0.006596282658 | mg | B | Bismuth/Bismuth Compounds | Dibismuth trioxide | 1304-76-3 | 0.000818011608 | mg | 124011
[7 empty] | Supplier | Copper and Copper Compounds | Copper oxide | 1317-38-0 | 0.000481588 | mg | 73009
[7 empty] | Supplier | Nickel / Nickel Compounds | Nickel | 7440-02-0 | 0.000481588 | mg | 73009
[7 empty] | Supplier | Silver and Silver Compounds | Silver | 7440-22-4 | 0.004815095048 | mg | 729971
|  |  |  | Silver layer | 0.01099380443 | mg | Supplier | Proprietary Materials and Substances | Miscellaneous | system | 1.0993804e-05 | mg | 1000
[7 empty] | Supplier | Silver and Silver Compounds | Silver | 7440-22-4 | 0.01098281 | mg | 999000
|  |  |  | Sn99.9 | 0.0347804 | mg | Supplier | Proprietary Materials and Substances | Miscellaneous | system | 3.47804e-05 | mg | 1000
[7 empty] | Supplier | Tin and Tin Compounds | Tin | 7440-31-5 | 0.03474561907 | mg | 999000
14 | R2 | 0.14303939 | mg | Ceramic substrate | 0.07977504269 | mg | Supplier | Aluminum and Aluminum Compounds | Aluminium oxide | 1344-28-1 | 0.07658404 | mg | 960000
[7 empty] | Supplier | Magnesium and Magnesium Compounds | Magnesium oxide | 1309-48-4 | 0.000797750427 | mg | 10000
[7 empty] | Supplier | Silicon and Silicon Compounds | Silicon dioxide | 7631-86-9 | 0.002393251281 | mg | 30000
|  |  |  | EP-QD-20 | 0.003398085006 | mg | Supplier | Chlorine-based Chemicals | reaction product: bisphenol-A-(epichlorhydrin); epoxy resin | 25068-38-6 | 0.002821623671 | mg | 830357
[7 empty] | Supplier | Silicon and Silicon Compounds | Silicon dioxide | 7631-86-9 | 0.000576461335 | mg | 169643
|  |  |  | Glass electrical contact | 0.003997747065 | mg | A | Lead/lead compounds | Lead(2+) silicate | 10099-76-0 | 0.002796404084 | mg | 699495
[7 empty] | Supplier | Other Substances | Ruthenium oxide (RuO2) | 12036-10-1 | 0.001201342982 | mg | 300505
|  |  |  | Glass enamel | 0.002098817209 | mg | Supplier | Other Substances | Glass, oxide, chemicals | 65997-17-3 | 0.002096718392 | mg | 999000
[7 empty] | Supplier | Proprietary Materials and Substances | Miscellaneous | system | 2.098817e-06 | mg | 1000
|  |  |  | Nickel chromium alloy | 0.01019426 | mg | Supplier | Chromium and Chromium Compounds | Chromium | 7440-47-3 | 0.002040838883 | mg | 200195
[7 empty] | Supplier | Nickel / Nickel Compounds | Nickel | 7440-02-0 | 0.008153416134 | mg | 799805
|  |  |  | Nickel Plating | 0.0173902 | mg | Supplier | Proprietary Materials and Substances | Miscellaneous | system | 1.73902e-05 | mg | 1000
[7 empty] | Supplier | Nickel / Nickel Compounds | Nickel | 7440-02-0 | 0.01737281 | mg | 999000
|  |  |  | Silver electrical contact | 0.003298141329 | mg | B | Bismuth/Bismuth Compounds | Dibismuth trioxide | 1304-76-3 | 0.000409005804 | mg | 124011
[7 empty] | Supplier | Copper and Copper Compounds | Copper oxide | 1317-38-0 | 0.000240794 | mg | 73009
[7 empty] | Supplier | Nickel / Nickel Compounds | Nickel | 7440-02-0 | 0.000240794 | mg | 73009
[7 empty] | Supplier | Silver and Silver Compounds | Silver | 7440-22-4 | 0.002407547524 | mg | 729971
|  |  |  | Silver layer | 0.005496902215 | mg | Supplier | Proprietary Materials and Substances | Miscellaneous | system | 5.496902e-06 | mg | 1000
[7 empty] | Supplier | Silver and Silver Compounds | Silver | 7440-22-4 | 0.005491405313 | mg | 999000
|  |  |  | Sn99.9 | 0.0173902 | mg | Supplier | Proprietary Materials and Substances | Miscellaneous | system | 1.73902e-05 | mg | 1000
[7 empty] | Supplier | Tin and Tin Compounds | Tin | 7440-31-5 | 0.01737281 | mg | 999000
15 | R1 | 0.14303939 | mg | Ceramic substrate | 0.07977504269 | mg | Supplier | Aluminum and Aluminum Compounds | Aluminium oxide | 1344-28-1 | 0.07658404 | mg | 960000
[7 empty] | Supplier | Magnesium and Magnesium Compounds | Magnesium oxide | 1309-48-4 | 0.000797750427 | mg | 10000
[7 empty] | Supplier | Silicon and Silicon Compounds | Silicon dioxide | 7631-86-9 | 0.002393251281 | mg | 30000
|  |  |  | EP-QD-20 | 0.003398085006 | mg | Supplier | Chlorine-based Chemicals | reaction product: bisphenol-A-(epichlorhydrin); epoxy resin | 25068-38-6 | 0.002821623671 | mg | 830357
[7 empty] | Supplier | Silicon and Silicon Compounds | Silicon dioxide | 7631-86-9 | 0.000576461335 | mg | 169643
|  |  |  | Glass electrical contact | 0.003997747065 | mg | A | Lead/lead compounds | Lead(2+) silicate | 10099-76-0 | 0.002796404084 | mg | 699495
[7 empty] | Supplier | Other Substances | Ruthenium oxide (RuO2) | 12036-10-1 | 0.001201342982 | mg | 300505
|  |  |  | Glass enamel | 0.002098817209 | mg | Supplier | Other Substances | Glass, oxide, chemicals | 65997-17-3 | 0.002096718392 | mg | 999000
[7 empty] | Supplier | Proprietary Materials and Substances | Miscellaneous | system | 2.098817e-06 | mg | 1000
|  |  |  | Nickel chromium alloy | 0.01019426 | mg | Supplier | Chromium and Chromium Compounds | Chromium | 7440-47-3 | 0.002040838883 | mg | 200195
[7 empty] | Supplier | Nickel / Nickel Compounds | Nickel | 7440-02-0 | 0.008153416134 | mg | 799805
|  |  |  | Nickel Plating | 0.0173902 | mg | Supplier | Proprietary Materials and Substances | Miscellaneous | system | 1.73902e-05 | mg | 1000
[7 empty] | Supplier | Nickel / Nickel Compounds | Nickel | 7440-02-0 | 0.01737281 | mg | 999000
|  |  |  | Silver electrical contact | 0.003298141329 | mg | B | Bismuth/Bismuth Compounds | Dibismuth trioxide | 1304-76-3 | 0.000409005804 | mg | 124011
[7 empty] | Supplier | Copper and Copper Compounds | Copper oxide | 1317-38-0 | 0.000240794 | mg | 73009
[7 empty] | Supplier | Nickel / Nickel Compounds | Nickel | 7440-02-0 | 0.000240794 | mg | 73009
[7 empty] | Supplier | Silver and Silver Compounds | Silver | 7440-22-4 | 0.002407547524 | mg | 729971
|  |  |  | Silver layer | 0.005496902215 | mg | Supplier | Proprietary Materials and Substances | Miscellaneous | system | 5.496902e-06 | mg | 1000
[7 empty] | Supplier | Silver and Silver Compounds | Silver | 7440-22-4 | 0.005491405313 | mg | 999000
|  |  |  | Sn99.9 | 0.0173902 | mg | Supplier | Proprietary Materials and Substances | Miscellaneous | system | 1.73902e-05 | mg | 1000
[7 empty] | Supplier | Tin and Tin Compounds | Tin | 7440-31-5 | 0.01737281 | mg | 999000
16 | R6 | 0.6091609 | mg | Ceramic substrate | 0.4470899 | mg | Supplier | Aluminum and Aluminum Compounds | Aluminium oxide | 1344-28-1 | 0.426969985 | mg | 954998
[7 empty] | Supplier | Magnesium and Magnesium Compounds | Magnesium oxide | 1309-48-4 | 0.00444005 | mg | 9931
[7 empty] | Supplier | Silicon and Silicon Compounds | Silicon dioxide | 7631-86-9 | 0.013000033 | mg | 29077
[7 empty] | Supplier | Proprietary Materials and Substances | Miscellaneous | system | 0.002679857 | mg | 5994
|  |  |  | EP-QD-10 | 0.0172 | mg | Supplier | Carbon and Carbon-based Chemicals | Carbon black | 1333-86-4 | 0.001230004 | mg | 71511.875
[7 empty] | Supplier | Chlorine-based Chemicals | reaction product: bisphenol-A-(epichlorhydrin); epoxy resin | 25068-38-6 | 0.009829994 | mg | 571511.375
[7 empty] | Supplier | Silicon and Silicon Compounds | Silicon dioxide | 7631-86-9 | 0.006139997 | mg | 356976.625
|  |  |  | Glass electrical contact | 0.003699999393 | mg | B | Bismuth/Bismuth Compounds | Dibismuth trioxide | 1304-76-3 | 0.001849999 | mg | 499999.8125
[7 empty] | Supplier | Copper and Copper Compounds | Copper oxide | 1317-38-0 | 0.000620001 | mg | 167567.9
[7 empty] | A | Lead/lead compounds | Lead(2+) silicate | 10099-76-0 | 0.001229998 | mg | 332431.9375
|  |  |  | Glass enamel | 0.004559999251 | mg | Supplier | Chromium and Chromium Compounds | Dichromium trioxide | 1308-38-9 | 0.0001 | mg | 21929.83
[7 empty] | A | Lead/lead compounds | Lead(2+) silicate | 10099-76-0 | 0.004459998 | mg | 978069.875
|  |  |  | Glass layer | 0.003399999442 | mg | A | Lead/lead compounds | Lead(2+) silicate | 10099-76-0 | 0.001019999 | mg | 299999.75
[7 empty] | Supplier | Palladium and Palladium Compounds | Palladium | 7440-05-3 | 0.000339999 | mg | 99999.71875
[7 empty] | Supplier | Other Substances | Ruthenium oxide (RuO2) | 12036-10-1 | 0.000679999 | mg | 199999.7
[7 empty] | Supplier | Silver and Silver Compounds | Silver | 7440-22-4 | 0.001359999 | mg | 399999.8
|  |  |  | Nickel Plating | 0.02603 | mg | Supplier | Nickel / Nickel Compounds | Nickel | 7440-02-0 | 0.026003965 | mg | 999000
[7 empty] | Supplier | Proprietary Materials and Substances | miscellaneous | system | 2.6029996e-05 | mg | 1000
|  |  |  | Silver electrical contact | 0.05798099 | mg | Supplier | Chromium and Chromium Compounds | Chromium | 7440-47-3 | 2.89905e-07 | mg | 5
[7 empty] | Supplier | Copper and Copper Compounds | Copper | 7440-50-8 | 5.21829e-07 | mg | 9
[7 empty] | Supplier | Silver and Silver Compounds | Silver | 7440-22-4 | 0.057980178 | mg | 999986
|  |  |  | Sn99.9 | 0.04919999 | mg | Supplier | Tin and Tin Compounds | Tin | 7440-31-5 | 0.049150791 | mg | 999000
[7 empty] | Supplier | Proprietary Materials and Substances | miscellaneous | system | 4.9199992e-05 | mg | 1000
17 |  | 6 | mg | DeltaSolder Paste- 792 -Sn96.5/Ag3.5 | 6 | mg | Supplier | Amine and Amine-based Chemicals | Amines, tallow alkyl, ethoxylated | 61791-26-2 | 0.234 | mg | 39000
[7 empty] | Supplier | Other Substances | Carboxylic acids, di-, C4-11 | 68937-72-4 | 0.165 | mg | 27500
[7 empty] | Supplier | Other Substances | P-menth-1-en-8-ol | 98-55-5 | 0.21 | mg | 35000
[7 empty] | Supplier | Silver and Silver Compounds | Silver | 7440-22-4 | 0.192 | mg | 32000
[7 empty] | Supplier | Tin and Tin Compounds | Tin | 7440-31-5 | 5.199 | mg | 866500
18 |  | 368.0278 | mg |  |  |  | Supplier | Carbon and Carbon-based Chemicals | Carbon black | 1333-86-4 | 2.0241529 | mg | 5500
[7 empty] | Supplier | Silicon and Silicon Compounds | Silicon dioxide | 7631-86-9 | 55.20417 | mg | 150000
[7 empty] | Supplier | Silicon and Silicon Compounds | Silica, vitreous | 60676-86-0 | 257.61946 | mg | 700000
[7 empty] | Supplier | Proprietary Materials and Substances | Epoxy Resin | trade secret | 27.602085 | mg | 75000
[7 empty] | Supplier | Proprietary Materials and Substances | Phenol Resin B | trade secret | 11.040834 | mg | 30000
[7 empty] | Supplier | Proprietary Materials and Substances | Metal Hydroxide | trade secret | 11.040834 | mg | 30000
[7 empty] | Supplier | Other Substances | Phenol, polymer with formaldehyde | 9003-35-4 | 11.040834 | mg | 30000
*Mass
The summary mass is a rounded value and will be within approximately +/- 10% of the detailed mass value.
Important Information/Disclaimer
TI bases its material content information on information provided by third-party suppliers and has taken, and continues to take, reasonably diligent steps to provide any required or available information. TI may not have conducted destructive testing or chemical analysis on incoming materials and chemicals.
TI and TI suppliers may consider certain information to be proprietary, and thus certain information may not be available for release by TI. The material content information is provided by TI "as is.
For additional information, please contact TI customer support.
Signature: (click here for a fuller statement with a signed certificate)
Name/Title: Hubie Payne, Vice President, Worldwide SC Quality
For further environmental statements, please go to www.ti.com/ecoinfo
RoHS Compliant: Means TI semiconductor products that are compliant with the current RoHS requirement that the maximum concentration values of the ten substances listed in RoHS Annex II do not exceed 0.1 % by weight in homogeneous materials.
Where designed to be soldered at high temperatures, Tl semiconductor products labeled as "RoHS Compliant" are suitable for use in specified lead-free processes. Tl may also reference these types of semiconductor products as "Pb-Free". These Tl semiconductor products are also fully compliant with GADSL and the IEC 62474 database for electronic requirements.
RoHS Exempt: Means TI semiconductor products that contain lead (Pb) above the RoHS Annex II threshold, but that fall within one of the specific RoHS exemptions noted above or documented in http://www.ti.com/lit/pdf/szzq088

## EU RoHS Exemption Details
Supplier Name: | Texas Instruments Inc. DUNS #00-732-1904
Contact Info: | ti.com/support
Report Type: | Product Exemption Report
Date of Report: | 04/19/2024
BOM Name: | TPSM84A21MOJR
Mass (g)*: | 0.74306045246
Exemptions: | R2-7c1
Exceptions: | 1
# | Ref. Designator | Exemption Index | Expiration Date | Exemption Description | Subpart Name | Substance Group / Substance Name | CAS Number | Substance Mass (g)
1 | R3,R4 | R2-7c1 |  | Electrical and electronic components containing lead in a glass or ceramic other than dielectric ceramic in capacitors, e.g. piezoelectronic devices, or in a glass or ceramic matrix compound. (Please note that a request for extension on the expiration date has been raised for this exemption.) | Glass electrical contact | Lead(2+) silicate | 10099-76-0 | 2.045352e-06
2 | R2 | R2-7c1 |  | Electrical and electronic components containing lead in a glass or ceramic other than dielectric ceramic in capacitors, e.g. piezoelectronic devices, or in a glass or ceramic matrix compound. (Please note that a request for extension on the expiration date has been raised for this exemption.) | Glass electrical contact | Lead(2+) silicate | 10099-76-0 | 2.045352e-06
3 | R6 | R2-7c1 |  | Electrical and electronic components containing lead in a glass or ceramic other than dielectric ceramic in capacitors, e.g. piezoelectronic devices, or in a glass or ceramic matrix compound. (Please note that a request for extension on the expiration date has been raised for this exemption.) | Glass electrical contact | Lead(2+) silicate | 10099-76-0 | 8.99648e-07
[5 empty] | Glass enamel | Lead(2+) silicate | 10099-76-0 | 3.262142e-06
[5 empty] | Glass layer | Lead(2+) silicate | 10099-76-0 | 7.4605e-07
4 | R1 | R2-7c1 |  | Electrical and electronic components containing lead in a glass or ceramic other than dielectric ceramic in capacitors, e.g. piezoelectronic devices, or in a glass or ceramic matrix compound. (Please note that a request for extension on the expiration date has been raised for this exemption.) | Glass electrical contact | Lead(2+) silicate | 10099-76-0 | 2.045352e-06
*Mass
The summary mass is a rounded value and will be within approximately +/- 10% of the detailed mass value.
Important Information/Disclaimer
TI bases its material content information on information provided by third-party suppliers and has taken, and continues to take, reasonably diligent steps to provide any required or available information. TI may not have conducted destructive testing or chemical analysis on incoming materials and chemicals.
TI and TI suppliers may consider certain information to be proprietary, and thus certain information may not be available for release by TI. The material content information is provided by TI "as is.
For additional information, please contact TI customer support.
Signature: (click here for a fuller statement with a signed certificate)
Name/Title: Hubie Payne, Vice President, Worldwide SC Quality
For further environmental statements, please go to www.ti.com/ecoinfo
RoHS Compliant: Means TI semiconductor products that are compliant with the current RoHS requirement that the maximum concentration values of the ten substances listed in RoHS Annex II do not exceed 0.1 % by weight in homogeneous materials.
Where designed to be soldered at high temperatures, Tl semiconductor products labeled as "RoHS Compliant" are suitable for use in specified lead-free processes. Tl may also reference these types of semiconductor products as "Pb-Free". These Tl semiconductor products are also fully compliant with GADSL and the IEC 62474 database for electronic requirements.
RoHS Exempt: Means TI semiconductor products that contain lead (Pb) above the RoHS Annex II threshold, but that fall within one of the specific RoHS exemptions noted above or documented in http://www.ti.com/lit/pdf/szzq088