## 10L-Layerstack
| Layer | Typical Usage | Typical/ Minimum Track- Width | Basematerial: FR4 |  | Thickness (mm after pressing) | Impedance L1,L10 | Impedance L3,L6,L8
selekt |  |  |  |  | Soldermask | 0.02
1 | L01 | TOP-Signal | 0,15mm |  | Copper Foil - 35µ | 0.05
2 |  |  |  | 3 | Prepreg - 106 | 0.15
2 | L02 | GND-Plane |  |  | Copper - 18 µm | 0.018
3 |  |  |  |  | Core - 150µ/18µ | 0.15
3 | L03 | Signal | 0,1mm |  | Copper - 18 µm | 0.018
4 |  |  |  | 3 | Prepreg - 106 | 0.15
4 | L04 | Power-Plane |  |  | Copper - 18 µm | 0.018
5 |  |  |  |  | Core - 150µ/18µ | 0.15
5 | L05 | GND-Plane |  |  | Copper - 18 µm | 0.018
6 |  |  |  | 3 | Prepreg - 106 | 0.15
6 | L06 | Signal | 0,1mm |  | Copper - 18 µm | 0.018
7 |  |  |  |  | Core - 150µ/18µ | 0.15
7 | L07 | Power-Plane |  |  | Copper - 18 µm | 0.018
8 |  |  |  | 3 | Prepreg - 106 | 0.15
8 | L08 | Signal | 0,1mm |  | Copper - 18 µm | 0.018
9 |  |  |  |  | Core - 150µ/18µ | 0.15
9 | L09 | GND-Plane |  |  | Copper - 18 µm | 0.018
22 |  |  |  | 3 | Prepreg - 106 | 0.15
22 | 10 | BOTTOM-Signal | 0,15mm |  | Copper Foil - 35µ | 0.05
[5 empty] | Soldermask | 0.02
|  |  | Thickness after pressing Cu - Cu: |  |  | 1.594
|  |  | Total Thickness after pressing (+/-10%): |  |  | 1.634
|  |  | Datum / Date | Name |  | LAYER STACK
| Erstellt/ Prepared |  | 2007-09-04
| Ueberpruefung / Checked |  |  |  |  | NS018
Freigabe / Approved
|  | FR4 Kerne | Material- dicke | CU dicke
|  |  | mm | mm
|  | Core - 64µ/35µ | 0.064 | 0.035
|  | Core - 100µ/18µ | 0.1 | 0.018
|  | Core - 100µ/35µ | 0.1 | 0.035
|  | Core - 100µ/70µ | 0.1 | 0.07
|  | Core - 150µ/18µ | 0.15 | 0.018
|  | Core - 150µ/35µ | 0.15 | 0.035
|  | Core - 150µ/70µ | 0.15 | 0.07
|  | Core - 200µ/18µ | 0.2 | 0.018
|  | Core - 200µ/35µ | 0.2 | 0.035
|  | Core - 200µ/70µ | 0.2 | 0.07
|  | Core - 250µ/18µ | 0.25 | 0.018
|  | Core - 250µ/35µ | 0.25 | 0.035
|  | Core - 250µ/70µ | 0.25 | 0.07
|  | Core - 360µ/18µ | 0.36 | 0.018
|  | Core - 360µ/35µ | 0.36 | 0.035
|  | Core - 360µ/70µ | 0.36 | 0.07
|  | Core - 410µ/18µ | 0.41 | 0.018
|  | Core - 410µ/35µ | 0.41 | 0.035
|  | Core - 410µ/70µ | 0.41 | 0.07
|  | Core - 560µ/18µ | 0.56 | 0.018
|  | Core - 560µ/35µ | 0.56 | 0.035
|  | Core - 560µ/70µ | 0.56 | 0.07
|  | Core - 710µ/18µ | 0.71 | 0.018
|  | Core - 710µ/35µ | 0.71 | 0.035
|  | Core - 710µ/70µ | 0.71 | 0.07
|  | Core - 900µ/18µ | 0.9 | 0.018
|  | Core - 900µ/35µ | 0.9 | 0.035
|  | Core - 900µ/70µ | 0.9 | 0.07
|  | Core - 1000µ/18µ | 1 | 0.018
|  | Core - 1000µ/35µ | 1 | 0.035
|  | Core - 1000µ/70µ | 1 | 0.07
FR4 Prepregs
|  | Prepreg - 106 | 0.05
|  | Prepreg - 1080 | 0.063
|  | Prepreg - 2125 | 0.1
|  | Prepreg - 2165 | 0.125
|  | Prepreg - 7628 | 0.18
L3,L6,L8: 100-OHM-DIFFPAIRS w. TraceWidth 0,1mm and TraceSeparation 0,15mm