## Sheet1 (2)
STACKUP DETAIL
Customer: |  |  |  |  | 305-0004491(PROC074B(MMWAVEICBOOST)_PCB) | Date: |  | Layup #:
|  |  |  | Revision: | B
Layers: | 10 |  | Impedance Target: |  | 50/90/100 |  | Dielectric (Er): | 4.2
Layer | signal | Copper | Copper |  | Dielectric |  | Dielectric | Line | after etching | Line | after etching | required | calculated | REF
Number | / | Weight | Thickness |  | Thickness |  | Material | Width | width | Space | Space | Impedance | Impedance | LAYER
| plane | (oz) | (in) |  | (in) |  |  | (in) | (in) | (in) | (in) | (Ohms) | (Ohms)
[7 empty] | L1 | 6 | 5.6 |  |  | 50 | 49.7 | L2
[7 empty] | L1 | 4.99 | 4.7 | 6.01 | 6.3 | 90 | 89.18 | L2
2 | S | 0.5 | 0.0006 | .0021. after plate |  |  | L1 | 5.01 | 4.4 | 8.99 | 9.6 | 100 | 99.05 | L2
0.0038 |  |  |  |  | 2113 | B-STAGE
2 | P | 1 | 0.0012
0.004 |  |  |  |  | 0.004" 1/1 | TU768
3 | S | 1 | 0.0012 |  |  |  | L3 | 4.0 | 4.2 |  |  | 50 | 49.8 | L2/L4
0.0088 |  |  |  |  | 2116MRX2 | B-STAGE | L3 | 4.01 | 3.9 | 11.99 | 12.1 | 100 | 99.84 | L2/L4
4 | P | 1 | 0.0012
0.004 |  |  |  |  | 0.004" 1/1 | TU768
5 | S | 1 | 0.0012 |  |  |  | L5 | 4.5 | 4.8 |  |  | 50 | 49.92 | L4/L7
0.0144 |  |  |  |  | 7628X2 | B-STAGE
6 | S | 1 | 0.0012 |  |  |  | L6 | 4.5 | 4.8 |  |  | 50 | 49.92 | L4/L7
0.004 |  |  |  |  | 0.004" 1/1 | TU768
7 | P | 1 | 0.0012
0.0088 |  |  |  |  | 2116MRX2 | B-STAGE
8 | S | 1 | 0.0012 |  |  |  | L8 | 4.0 | 4.2 |  |  | 50 | 49.8 | L7/L9
0.004 |  |  |  |  | 0.004" 1/1 | TU768
9 | P | 1 | 0.0012
0.0038 |  |  |  |  | 2113 | B-STAGE
10 | S | 0.5 | 0.0006 | .0021. after plate |  |  | L10 | 6 | 5.6 |  |  | 50 | 49.7 | L9
[7 empty] | L10 | 4.99 | 4.7 | 6.01 | 6.3 | 90 | 89.18 | L9
0.0556 |  |  | 0.0108 |  | 0.0664
Thickness at Lamination (in): |  |  |  |  | 0.0664
Thickness with Plating (Cu to Cu) (in): |  |  |  |  | 0.0714
Nominal Required Thickness |  |  |  |  | 0.070+/-10%